## Sheet1
PROJECT OVERVIEW (SC ACCELERATOR) AND GOAL
ACCELERATOR
NAME | comment | operation
RAON | Low energy linac(SCL3) | pulsed | CW | additional info
○
CAVITY MATERIAL
Nb bulk (Y/N)? | coating (Y/N), if yes which type? | how many suppliers | which kind of QC? ECS?
Yes | No | One | Soaking test
CAVITY
# CAV | shape | RF Frequency [MHz] | beta | T [K] | goal in VT |  |  | goal in operation |  |  | CAV production
[5 empty] | Eacc [MV/m] | Q0 | T [K] | Eacc [MV/m] | Q0 | T [K] | in lab? | in Industry? | if in industry, how many vendors and which?
22 | QWR | 81.25 | 0.051 | 4.5 | 6.1 | 240000000 | 4.5 | 6.1 | 160000000 | 4.5 |  | ○ | One domestic ventor (Vizronextech) and RI as subcontractor
106 | HWR | 162.5 | 0.12 | 2.05 | 6.6 | 3200000000 | 2.05 | 6.6 | 1500000000 | 2.05 |  | ○ | One domestic ventor (Vizronextech) and RI as subcontractor
CRYOMODULE
# CM | CM suspension type (tie-rods, support posts, strong-back etc.) | # CAV/CM | Exp. Residual field [μT] | magnetic hygiene |  |  |  | Thermal shields T | Tuner maintenance port available
|  |  |  | fast cool-down (Y/N) | Temp. Rate across transition? [K/min] | mag. shield: # and type | active compensation (Y/N)? | # and T (K) | Y/N? How many?
22 QWR CMs | Cavity string suspended beneath the top flange | 1 | 1.5 | Yes | <1.7 K/min | One, mu-metal | No | One, around 40 K | Yes, one window for one tuner
15 HWR CMAs |  | 2 | 1.5 | No | None |  | No |  | Yes, one window for two tuners
19 HWR CMBs |  | 4 | 1.5 | No | None |  | No |  | Yes, two windows for four tuners
TUNER
which type (Blade, X-FEL, scissors, etc)? | motor type |  |  | Piezo
| In vacuum (Y/N)? | Which supplier? | Replaceable in CM? | #piezo/tuner? | Which supplier? | Replaceable in CM?
Saclay-type tuners for both QWR and HWR | Yes | Phytron | Yes | No | No | NO
FPC
# FPC/CAV? | power [kW] |  | cooling (water, air, other)? | window coating (Y/N)? | how many vendors?
| peak | average
One for QWR | 4 | 2 | None | None | one (domestic ventor, Vitzronextech)
One for HWR | 4 | 2 | None | Initially, yes. But the coating thickness was not be controlled uniformly, and resitace was detected. Therefore, the coating was removed for some FPCs. | one (domestic ventor, Vitzronextech)