## Sheet1
PROJECT OVERVIEW (SC ACCELERATOR) AND GOAL
ACCELERATOR
NAME | comment | operation
S3FEL Main Accelerator | Constructed by IASF | pulsed | CW | additional info
|  | N | Y
CAVITY MATERIAL
Nb bulk (Y/N)? | coating (Y/N), if yes which type? | how many suppliers | which kind of QC? ECS?
Y | N | 2 | ECT
CAVITY
# CAV | shape | RF Frequency [MHz] | beta | T [K] | goal in VT |  |  | goal in operation |  |  | CAV production
[5 empty] | Eacc [MV/m] | Q0 | T [K] | Eacc [MV/m] | Q0 | T [K] | in lab? | in Industry? | if in industry, how many vendors and which?
192 | Ellipsoidal | 1300 | 1 | 2 | 22 | 3.0E10@20MV/m | 2 | 20 | 3.0E10@20MV/m | 2 | 10 | 24 | 3
40 | Ellipsoidal | 3900 | 1 | 2 | 16 | 2.0E9@14MV/m | 2 | 14 | 2.0E9@14MV/m | 2 | 2 | 2 | 1
CRYOMODULE
# CM | CM suspension type (tie-rods, support posts, strong-back etc.) | # CAV/CM | Exp. Residual field [μT] | magnetic hygiene |  |  |  | Thermal shields T | Tuner maintenance port available
|  |  |  | fast cool-down (Y/N) | Temp. Rate across transition? [K/min] | mag. shield: # and type | active compensation (Y/N)? | # and T (K) | Y/N? How many?
24 | Support posts | 8 | 5 | Y | 0.167 | 2 | N | 45 | Y, 8
5 | Support posts | 8 | 5 | Y | 0.167 | 2 | N | 45 | N
TUNER
which type (Blade, X-FEL, scissors, etc)? | motor type |  |  | Piezo
| In vacuum (Y/N)? | Which supplier? | Replaceable in CM? | #piezo/tuner? | Which supplier? | Replaceable in CM?
Blade | Y | Phytron | Y | 2 | PI | Y
Scissors | Y | Phytron | Y | 2 | PI | Y
FPC
# FPC/CAV? | power [kW] |  | cooling (water, air, other)? | window coating (Y/N)? | how many vendors?
| TW | SW
1 | 5.5 | 5 | air | Y | 2
1 | 2 | 1 | none | Y | 1